## Sheet1
name | steel fiber type | fiber aspect ratio(mm/mm) | fiber density(g/cm3) | volume fraction(%) | reinforcement ratio(%) | beam width(mm) | beam height(mm) | beam length(mm) | shear span-depth ratio | fiber tensile strength(MPa) | concrete elastic modulus(GPa) | Ductility index(deltau/deltay) | Ductility index(deltap/deltay) | Max Load | Deltap | content (%) | DOI
NF | None | 0 | 0 | 0 | 0.94 | 150 | 220 | 2500 | 5 | 0 | 45.265 | 10.34 | 10.33 | 62.6 | 94.53 | load carrying capacity suddenly dropped | https://doi.org/10.1016/j.engstruct.2015.08.029
NF | None | 0 | 0 | 0 | 1.5 | 150 | 220 | 2500 | 5 | 0 | 45.265 | 6.06 | 6.06 | 97.9 | 73.03 | load carrying capacity suddenly dropped | https://doi.org/10.1016/j.engstruct.2015.08.029
S13 | Smooth | 65 | 7.9 | 2 | 0.94 | 150 | 220 | 2500 | 5 | 2788 | 46.732 | 4.4 | 2.38 | 87.3 | 28.41 | load carrying capacity suddenly dropped | https://doi.org/10.1016/j.engstruct.2015.08.029
S13 | Smooth | 65 | 7.9 | 2 | 1.5 | 150 | 220 | 2500 | 5 | 2788 | 46.732 | 4.04 | 1.59 | 124.1 | 20.3 | load carrying capacity suddenly dropped | https://doi.org/10.1016/j.engstruct.2015.08.029
S19.5 | Smooth | 97.5 | 7.9 | 2 | 0.94 | 150 | 220 | 2500 | 5 | 2500 | 46.88 | 4.39 | 2.64 | 93.3 | 30.51 | load carrying capacity suddenly dropped | https://doi.org/10.1016/j.engstruct.2015.08.029
S19.5 | Smooth | 97.5 | 7.9 | 2 | 1.5 | 150 | 220 | 2500 | 5 | 2500 | 46.88 | 5.34 | 3.53 | 125.2 | 43.35 | load carrying capacity suddenly dropped | https://doi.org/10.1016/j.engstruct.2015.08.029
S30 | Smooth | 100 | 7.9 | 2 | 0.94 | 150 | 220 | 2500 | 5 | 2580 | 46.772 | 7.04 | 2.69 | 95.9 | 30.46 | load carrying capacity suddenly dropped | https://doi.org/10.1016/j.engstruct.2015.08.029
S30 | Smooth | 100 | 7.9 | 2 | 1.5 | 150 | 220 | 2500 | 5 | 2580 | 46.772 | 5.6 | 3.48 | 124.6 | 45.28 | load carrying capacity suddenly dropped | https://doi.org/10.1016/j.engstruct.2015.08.029
T30 | Twisted | 100 | 7.9 | 2 | 0.94 | 150 | 220 | 2500 | 5 | 2428 | 46.971 | 5.96 | 3.28 | 96.6 | 36.22 | load carrying capacity suddenly dropped | https://doi.org/10.1016/j.engstruct.2015.08.029
T30 | Twisted | 100 | 7.9 | 2 | 1.5 | 150 | 220 | 2500 | 5 | 2428 | 46.971 | 6.2 | 3.3 | 133.9 | 43.64 | load carrying capacity suddenly dropped | https://doi.org/10.1016/j.engstruct.2015.08.029
NR | Smooth | 65 | 7.5 | 2 | 0 | 180 | 270 | 2900 | 4.8 | 2500 | 46.818 | 7.88 | 5.43 | 121.7 | 10 | load carrying capacity suddenly dropped | https://doi.org/10.1016/j.engstruct.2010.07.017
NR | Smooth | 65 | 7.5 | 2 | 0 | 180 | 270 | 2900 | 4.8 | 2500 | 46.818 | 10.54 | 7.91 | 129.5 | 15.03 | load carrying capacity suddenly dropped | https://doi.org/10.1016/j.engstruct.2010.07.017
R12 | Smooth | 65 | 7.5 | 2 | 0.6 | 180 | 270 | 2900 | 4.8 | 2500 | 46.418 | 2.24 | 1.46 | 154 | 15.99 | load carrying capacity suddenly dropped | https://doi.org/10.1016/j.engstruct.2010.07.017
R12 | Smooth | 65 | 7.5 | 2 | 0.6 | 180 | 270 | 2900 | 4.8 | 2500 | 46.418 | 1.77 | 1.31 | 147.4 | 14.54 | load carrying capacity suddenly dropped | https://doi.org/10.1016/j.engstruct.2010.07.017
R13 | Smooth | 65 | 7.5 | 2 | 0.9 | 180 | 270 | 2900 | 4.8 | 2500 | 46.68 | 1.6 | 1.36 | 172.6 | 15.14 | load carrying capacity suddenly dropped | https://doi.org/10.1016/j.engstruct.2010.07.017
R13 | Smooth | 65 | 7.5 | 2 | 0.9 | 180 | 270 | 2900 | 4.8 | 2500 | 46.68 | 1.98 | 1.68 | 188.6 | 19.21 | load carrying capacity suddenly dropped | https://doi.org/10.1016/j.engstruct.2010.07.017
R14 | Smooth | 65 | 7.5 | 2 | 1.2 | 180 | 270 | 2900 | 4.8 | 2500 | 45.53 | 2.7 | 1.99 | 206.2 | 22.03 | load carrying capacity suddenly dropped | https://doi.org/10.1016/j.engstruct.2010.07.017
R14 | Smooth | 65 | 7.5 | 2 | 1.2 | 180 | 270 | 2900 | 4.8 | 2500 | 45.53 | 2.58 | 1.62 | 206.8 | 19.62 | load carrying capacity suddenly dropped | https://doi.org/10.1016/j.engstruct.2010.07.017
R22 | Smooth | 65 | 7.5 | 2 | 1.31 | 180 | 270 | 2900 | 4.8 | 2500 | 46.418 | 2.8 | 1.51 | 189.4 | 16.23 | load carrying capacity suddenly dropped | https://doi.org/10.1016/j.engstruct.2010.07.017
R22 | Smooth | 65 | 7.5 | 2 | 1.31 | 180 | 270 | 2900 | 4.8 | 2500 | 46.418 | 3.75 | 1.74 | 187.1 | 17.23 | load carrying capacity suddenly dropped | https://doi.org/10.1016/j.engstruct.2010.07.017
R23 | Smooth | 65 | 7.5 | 2 | 1.96 | 180 | 270 | 2900 | 4.8 | 2500 | 45.53 |  | 1.71 | 233 |  | load carrying capacity suddenly dropped | https://doi.org/10.1016/j.engstruct.2010.07.017
R23 | Smooth | 65 | 7.5 | 2 | 1.96 | 180 | 270 | 2900 | 4.8 | 2500 | 45.53 | 3.39 | 1.71 | 233 | 20.82 | load carrying capacity suddenly dropped | https://doi.org/10.1016/j.engstruct.2010.07.017
S-4-0.0 | None | 75 | 7.85 | 0 | 1.39 | 170 | 300 | 2940 | 4 | 1100 | 38 | 1.538 | 2.08 | 195 | 18 | Not mentioned | https://www.scopus.com/record/display.uri?eid=2-s2.0-0027591139&origin=inward&txGid=c6f5bc34b441de06cd1c730bf8ebc078
S-4-0.5 | Hooked | 75 | 7.85 | 0.5 | 1.39 | 170 | 300 | 2940 | 4 | 1100 | 38 | 3.156 | 3.3 | 215 | 30 | Not mentioned | https://www.scopus.com/record/display.uri?eid=2-s2.0-0027591139&origin=inward&txGid=c6f5bc34b441de06cd1c730bf8ebc078
S-4-1 | Hooked | 75 | 7.85 | 1 | 1.39 | 170 | 300 | 2940 | 4 | 1100 | 38 | 3.495 | 3.62 | 230 | 35 | Not mentioned | https://www.scopus.com/record/display.uri?eid=2-s2.0-0027591139&origin=inward&txGid=c6f5bc34b441de06cd1c730bf8ebc078
S-4-1.5 | Hooked | 75 | 7.85 | 1.5 | 1.39 | 170 | 300 | 2940 | 4 | 1100 | 38 | 3.378 | 3.69 | 245 | 47 | Not mentioned | https://www.scopus.com/record/display.uri?eid=2-s2.0-0027591139&origin=inward&txGid=c6f5bc34b441de06cd1c730bf8ebc078
S-6-0.0 | Hooked | 0 | 0 | 0 | 1.39 | 170 | 300 | 4000 | 6 | 0 | 38 | 1.818 | 1.83 | 130 | 32 | Not mentioned | https://www.scopus.com/record/display.uri?eid=2-s2.0-0027591139&origin=inward&txGid=c6f5bc34b441de06cd1c730bf8ebc078
S-6-0.5 | Hooked | 75 | 7.85 | 0.5 | 1.39 | 170 | 300 | 4000 | 6 | 1100 | 38 | 2.217 | 2.35 | 140 | 35 | Not mentioned | https://www.scopus.com/record/display.uri?eid=2-s2.0-0027591139&origin=inward&txGid=c6f5bc34b441de06cd1c730bf8ebc078
S-6-1 | Hooked | 75 | 7.85 | 1 | 1.39 | 170 | 300 | 4000 | 6 | 1100 | 38 | 2.66 | 2.75 | 145 | 46 | Not mentioned | https://www.scopus.com/record/display.uri?eid=2-s2.0-0027591139&origin=inward&txGid=c6f5bc34b441de06cd1c730bf8ebc078
S-6-1.5 | Hooked | 75 | 7.85 | 1.5 | 1.39 | 170 | 300 | 4000 | 6 | 1100 | 38 | 2.63 | 3.1 | 150 | 56 | Not mentioned | https://www.scopus.com/record/display.uri?eid=2-s2.0-0027591139&origin=inward&txGid=c6f5bc34b441de06cd1c730bf8ebc078
HF120-R1 | Smooth | 97.5 | 7.5 | 1 | 0.98 | 200 | 250 | 3300 | 6 | 2500 | 39.1 | 1.37 | 1.37 | 149.3 | 30.5 | load bearing capacity is dropped suddenly | https://doi.org/10.1155/2018/7390798
H100-R2 | None | 0 | 0 | 0 | 1.47 | 200 | 250 | 3300 | 6 | 0 | 37.5 | 1.47 | 1.47 | 139.6 | 45 | load bearing capacity is dropped suddenly | https://doi.org/10.1155/2018/7390798
H120-R2 | None | 0 | 0 | 0 | 1.47 | 200 | 250 | 3300 | 6 | 0 | 38.6 | 2.35 | 2.35 | 131.6 | 60.9 | load bearing capacity is dropped suddenly | https://doi.org/10.1155/2018/7390798
HF120-R2 | Smooth | 97.5 | 7.5 | 1 | 1.47 | 200 | 250 | 3300 | 6 | 2500 | 39.1 | 1.43 | 1.43 | 185 | 32.5 | load bearing capacity is dropped suddenly | https://doi.org/10.1155/2018/7390798
H100-R3 | None | 0 | 0 | 0 | 1.97 | 200 | 250 | 3300 | 6 | 0 | 37.5 | 1.47 | 1.47 | 174.6 | 47.8 | load bearing capacity is dropped suddenly | https://doi.org/10.1155/2018/7390798
H120-R3 | None | 0 | 0 | 0 | 1.97 | 200 | 250 | 3300 | 6 | 0 | 38.6 | 2.26 | 2.26 | 170.2 | 64.5 | load bearing capacity is dropped suddenly | https://doi.org/10.1155/2018/7390798
HF120-R3 | Smooth | 97.5 | 7.5 | 1 | 1.97 | 200 | 250 | 3300 | 6 | 2500 | 39.1 | 1.6 | 1.6 | 236.8 | 41 | load bearing capacity is dropped suddenly | https://doi.org/10.1155/2018/7390798
UH-N | Smooth | 65 | 7.5 | 2 | 0 | 200 | 270 | 2900 | 3.88 | 2500 | 47.8 |  |  | 138.1 | 9.6 | 80 | https://doi.org/10.1139/cjce-2015-0384
UH-0.53% | Smooth | 65 | 7.5 | 2 | 0.53 | 200 | 270 | 2900 | 3.88 | 2500 | 47.8 | 2.12 | 1.48 | 186.5 | 13.49 | 80 | https://doi.org/10.1139/cjce-2015-0384
UH-1.06% | Smooth | 65 | 7.5 | 2 | 1.06 | 200 | 270 | 2900 | 3.88 | 2500 | 47.8 | 2.14 | 1.3 | 226.2 | 13.41 | 80 | https://doi.org/10.1139/cjce-2015-0384
UH-1.71% | Smooth | 65 | 7.5 | 2 | 1.71 | 200 | 270 | 2900 | 3.88 | 2500 | 47.8 | 3.98 | 1.23 | 249.5 | 13.77 | 80 | https://doi.org/10.1139/cjce-2015-0384
UB-3 | Smooth | 65 | 7.8 | 1.5 | 0.9 | 180 | 270 | 4000 | 6.9 | 850 | 40.6 | 5.63 | 2.5 | 97.1 | 47.6 | 80 | https://doi.org/10.1016/j.engstruct.2018.08.010
UB-5 | Smooth | 65 | 7.8 | 1.5 | 1.2 | 180 | 270 | 4000 | 6.9 | 850 | 40.6 | 5.16 | 3.13 | 126.6 | 46.2 | 80 | https://doi.org/10.1016/j.engstruct.2018.08.010
NFBR1 | None | 0 | 0 | 0 | 0.17 | 150 | 200 | 1300 | 2.5 | 0 | 39.8 | 0.3 |  | 23 | 10 | 10 | https://doi.org/10.1016/j.istruc.2019.02.018
NFBR2 | None | 0 | 0 | 0 | 0.33 | 150 | 200 | 1300 | 2.5 | 0 | 39.8 | 5.6 |  | 35 | 14.5 | 14.5 | https://doi.org/10.1016/j.istruc.2019.02.018
NFBR3 | None | 0 | 0 | 0 | 0.5 | 150 | 200 | 1300 | 2.5 | 0 | 39.8 | 10 |  | 75 | 30 | 30 | https://doi.org/10.1016/j.istruc.2019.02.018
S33R1 | Hooked | 54.5 | 7.85 | 0.33 | 0.17 | 150 | 200 | 1300 | 2.5 | 1500 | 39.9 | 26 |  | 30 | 26 | 26 | https://doi.org/10.1016/j.istruc.2019.02.018
S33R2 | Hooked | 54.5 | 7.85 | 0.33 | 0.33 | 150 | 200 | 1300 | 2.5 | 1500 | 39.9 | 14 |  | 40 | 29 | 29 | https://doi.org/10.1016/j.istruc.2019.02.018
S33R3 | Hooked | 54.5 | 7.85 | 0.33 | 0.5 | 150 | 200 | 1300 | 2.5 | 1500 | 39.9 | 9.6 |  | 60 | 24 | 24 | https://doi.org/10.1016/j.istruc.2019.02.018
S66R1 | Hooked | 54.5 | 7.85 | 0.66 | 0.17 | 150 | 200 | 1300 | 2.5 | 1500 | 41.06 | 1.25 |  | 30 | 2.5 | 2.5 | https://doi.org/10.1016/j.istruc.2019.02.018
S66R2 | Hooked | 54.5 | 7.85 | 0.66 | 0.33 | 150 | 200 | 1300 | 2.5 | 1500 | 41.06 | 1.2 |  | 45 | 3 | 3 | https://doi.org/10.1016/j.istruc.2019.02.018
S66R3 | Hooked | 54.5 | 7.85 | 0.66 | 0.5 | 150 | 200 | 1300 | 2.5 | 1500 | 41.06 | 15 |  | 65 | 1.5 | 1.5 | https://doi.org/10.1016/j.istruc.2019.02.018
S99R1 | Hooked | 54.5 | 7.85 | 0.99 | 0.17 | 150 | 200 | 1300 | 2.5 | 1500 | 43.36 | 0.3 |  | 47 | 1 | 1 | https://doi.org/10.1016/j.istruc.2019.02.018
S99R2 | Hooked | 54.5 | 7.85 | 0.99 | 0.33 | 150 | 200 | 1300 | 2.5 | 1500 | 43.36 | 1 |  | 52 | 2.5 | 2.5 | https://doi.org/10.1016/j.istruc.2019.02.018
S99R3 | Hooked | 54.5 | 7.85 | 0.99 | 0.5 | 150 | 200 | 1300 | 2.5 | 1500 | 43.36 | 10.4 |  | 63 | 2.5 | 2.5 | https://doi.org/10.1016/j.istruc.2019.02.018
P-ST2-NSC | Hooked | 43.75 | 7.8 | 0 | 2.1 | 100 | 100 | 1000 | 6 | 1200 | 27.1 | 6 | 7.03 | 16.41 | 14.09 | 80 | https://doi.org/10.1016/j.istruc.2022.03.007
S0.75-ST2-NSC | Hooked | 43.75 | 7.8 | 0.75 | 2.1 | 100 | 100 | 1000 | 6 | 1200 | 28 | 14.4 | 4.85 | 18.2 | 9.7 | 80 | https://doi.org/10.1016/j.istruc.2022.03.007
S1.5P-ST2-NSC | Hooked | 43.75 | 7.8 | 1.5 | 2.1 | 100 | 100 | 1000 | 6 | 1200 | 28.5 | 14.38 | 7.5 | 17.23 | 15 | 80 | https://doi.org/10.1016/j.istruc.2022.03.007
S1.5P-ST1-NSC | Hooked | 43.75 | 7.8 | 1.5 | 1.05 | 100 | 100 | 1000 | 6 | 1200 | 28.5 | 11.2 | 9.5 | 11.04 | 19.09 | 80 | https://doi.org/10.1016/j.istruc.2022.03.007
S10F0.5 | Hooked | 80 | 7.85 | 0.5 | 0.9 | 125 | 250 | 3000 | 4 | 1225 | 39.3 | 2 | 2 | 100 | 14.45 | peak | https://doi.org/10.1007/s40996-018-0152-x
S10F1 | Hooked | 80 | 7.85 | 1 | 0.9 | 125 | 250 | 3000 | 4 | 1225 | 39.8 | 2.1 | 2.1 | 112.5 | 15.67 | peak | https://doi.org/10.1007/s40996-018-0152-x
S10F1.5 | Hooked | 80 | 7.85 | 1.5 | 0.9 | 125 | 250 | 3000 | 4 | 1225 | 40.7 | 2 | 2 | 110 | 16.45 | peak | https://doi.org/10.1007/s40996-018-0152-x
S10F2 | Hooked | 80 | 7.85 | 2 | 0.9 | 125 | 250 | 3000 | 4 | 1225 | 39.6 | 2.02 | 2.02 | 107.5 | 16.85 | peak | https://doi.org/10.1007/s40996-018-0152-x
S10F0 | None | 0 | 0 | 0 | 0.9 | 125 | 250 | 3000 | 4 | 1225 | 39 | 1.65 | 1.65 | 87.5 | 17.25 | peak | https://doi.org/10.1007/s40996-018-0152-x
OPC | None | 0 | 0 | 0 | 0.68 | 150 | 200 | 1700 | 6 | 0 | 27 | 4.1 | 3.22 | 26.3 | 30 | 80 | https://doi.org/10.1016/j.engstruct.2019.109707
GPC | None | 0 | 0 | 0 | 0.68 | 150 | 200 | 1700 | 6 | 0 | 19.9 | 3.5 | 3.14 | 28.6 | 38 | 80 | https://doi.org/10.1016/j.engstruct.2019.109707
GPC-0.375-35 | Hooked | 65 | 7.8 | 0.375 | 0.68 | 150 | 200 | 1700 | 6 | 1350 | 28 | 3.7 | 2.91 | 32.5 | 31 | 80 | https://doi.org/10.1016/j.engstruct.2019.109707
GPC-0.75-35 | Hooked | 65 | 7.8 | 0.75 | 0.68 | 150 | 200 | 1700 | 6 | 1350 | 25.4 | 4.6 | 2.66 | 39 | 25 | 80 | https://doi.org/10.1016/j.engstruct.2019.109707
GPC-1.5-35 | Hooked | 65 | 7.8 | 1.5 | 0.68 | 150 | 200 | 1700 | 6 | 1350 | 25.7 | 5.2 | 3.16 | 35.1 | 33 | 80 | https://doi.org/10.1016/j.engstruct.2019.109707
GPC-0.375-60 | Hooked | 65 | 7.8 | 0.375 | 0.68 | 150 | 200 | 1700 | 6 | 1200 | 26.3 | 3.7 | 2.91 | 29.2 | 30 | 80 | https://doi.org/10.1016/j.engstruct.2019.109707
P-S2-NSC | Hooked | 43.75 | 7.85 | 0 | 2.1 | 100 | 100 | 1000 | 6 | 1200 | 29.8 | 6.27 | 5.8 | 16.41 | 14.09 | 80 | https://doi.org/10.1016/j.conbuildmat.2020.121933
SF0.75-S2-NSC | Hooked | 43.75 | 7.85 | 0.75 | 2.1 | 100 | 100 | 1000 | 6 | 1200 | 30.3 | 13.69 | 3.6 | 18.2 | 9.7 | 80 | https://doi.org/10.1016/j.conbuildmat.2020.121933
SF1.5P-S2-NSC | Hooked | 43.75 | 7.85 | 1.5 | 2.1 | 100 | 100 | 1000 | 6 | 1200 | 29.6 | 12.13 | 5 | 17.23 | 15 | 80 | https://doi.org/10.1016/j.conbuildmat.2020.121933
SF1.5P-S1-NSC | Hooked | 43.75 | 7.85 | 1.5 | 1.05 | 100 | 100 | 1000 | 6 | 1200 | 29.6 | 7.93 | 5.31 | 11.04 | 19.09 | 80 | https://doi.org/10.1016/j.conbuildmat.2020.121933
B1 | None | 0 | 0 | 0 | 0.5 | 150 | 800 | 2200 | 1 | 0 | 22.6 | 1.23 | 1.22 | 565.6 | 3.2 | 90 | https://doi.org/10.1016/j.engstruct.2022.114202
B2 | Hooked | 62.5 | 7.8 | 0.5 | 0.5 | 150 | 800 | 2200 | 1 | 1000 | 24.8 | 1.3 | 1.32 | 627.7 | 4 | 90 | https://doi.org/10.1016/j.engstruct.2022.114202
B3 | Hooked | 62.5 | 7.8 | 0.5 | 0.6 | 150 | 800 | 2200 | 1 | 1000 | 24.8 | 1.61 | 2.125 | 791.1 | 6.8 | 90 | https://doi.org/10.1016/j.engstruct.2022.114202
B4 | Hooked | 62.5 | 7.8 | 0.5 | 0.8 | 150 | 800 | 2200 | 1 | 1000 | 24.9 | 1.7 | 1.63 | 890 | 5 | 90 | https://doi.org/10.1016/j.engstruct.2022.114202
B5 | Hooked | 62.5 | 7.8 | 0.75 | 0.5 | 150 | 800 | 2200 | 1 | 1000 | 25.6 | 1.31 | 1.31 | 663.8 | 5.8 | 90 | https://doi.org/10.1016/j.engstruct.2022.114202
B6 | Hooked | 62.5 | 7.8 | 1 | 0.5 | 150 | 800 | 2200 | 1 | 1000 | 26.2 | 1.31 | 1.26 | 710 | 4.2 | 90 | https://doi.org/10.1016/j.engstruct.2022.114202
B7 | Hooked | 75 | 7.8 | 0.5 | 0.5 | 150 | 800 | 2200 | 1 | 1000 | 25.3 | 1.32 | 1.34 | 640 | 3.9 | 90 | https://doi.org/10.1016/j.engstruct.2022.114202
B8 | Hooked | 50 | 7.8 | 0.5 | 0.5 | 150 | 800 | 2200 | 1 | 1000 | 24.5 | 1.29 | 1.16 | 613.31 | 4.1 | 90 | https://doi.org/10.1016/j.engstruct.2022.114202
HSC-R1 | Smooth | 82.5 | 0 | 0 | 0.79 | 200 | 300 | 3300 | 4.8 | 0 | 43.3 | 12 | 11.9 | 88.6 | 119.3 | final point in the graph | doi:10.3390/ma13102225
HSC-R2 | Smooth | 82.5 | 0 | 0 | 1.18 | 200 | 300 | 3300 | 4.8 | 0 | 43.3 | 5.3 | 5.5 | 123.8 | 99.6 | final point in the graph | doi:10.3390/ma13102225
HSC-R3 | Smooth | 82.5 | 0 | 0 | 1.58 | 200 | 300 | 3300 | 4.8 | 0 | 43.3 | 4.1 | 3.72 | 154.5 | 56.2 | final point in the graph | doi:10.3390/ma13102225
UHPC-F10-R1 | Smooth | 82.5 | 7.5 | 1 | 0.79 | 200 | 300 | 3300 | 4.8 | 2500 | 41.5 | 5.9 | 1.11 | 137.6 | 12.7 | final point in the graph | doi:10.3390/ma13102225
UHPC-F10-R2 | Smooth | 82.5 | 7.5 | 1 | 1.18 | 200 | 300 | 3300 | 4.8 | 2500 | 41.5 | 4.2 | 1.26 | 181.8 | 18.7 | final point in the graph | doi:10.3390/ma13102225
UHPC-F10-R3 | Smooth | 82.5 | 7.5 | 1 | 1.58 | 200 | 300 | 3300 | 4.8 | 2500 | 41.5 | 5.3 | 1.23 | 223.7 | 18.5 | final point in the graph | doi:10.3390/ma13102225
UHPC-F15-R1 | Smooth | 82.5 | 7.5 | 1.5 | 0.79 | 200 | 300 | 3300 | 4.8 | 2500 | 41.9 | 6.9 | 1.06 | 187.5 | 13.4 | final point in the graph | doi:10.3390/ma13102225
UHPC-F15-R2 | Smooth | 82.5 | 7.5 | 1.5 | 1.18 | 200 | 300 | 3300 | 4.8 | 2500 | 41.9 | 6.1 | 1.04 | 224.4 | 15.5 | final point in the graph | doi:10.3390/ma13102225
UHPC-F15-R3 | Smooth | 82.5 | 7.5 | 1.5 | 1.58 | 200 | 300 | 3300 | 4.8 | 2500 | 41.9 | 4.5 | 1.27 | 243.3 | 19.4 | final point in the graph | doi:10.3390/ma13102225
UHPC-F20-R1 | Smooth | 82.5 | 7.5 | 2 | 0.79 | 200 | 300 | 3300 | 4.8 | 2500 | 43.5 | 4.9 | 1.02 | 167.2 | 11 | final point in the graph | doi:10.3390/ma13102225
UHPC-F20-R2 | Smooth | 82.5 | 7.5 | 2 | 1.18 | 200 | 300 | 3300 | 4.8 | 2500 | 43.5 | 3 | 1.07 | 217.5 | 14.7 | final point in the graph | doi:10.3390/ma13102225
UHPC-F20-R3 | Smooth | 82.5 | 7.5 | 2 | 1.58 | 200 | 300 | 3300 | 4.8 | 2500 | 43.5 | 2.9 | 1.025 | 239.4 | 16.4 | final point in the graph | doi:10.3390/ma13102225
S-0 | Hooked | 55 | 7.8 | 0 | 0.4 | 100 | 100 | 500 | 1.33 | 1500 | 36.04 | 3.74 | 3.63 | 68 | 15.14 | 80 | https://doi.org/10.1155/2019/8390345
S-0.5 | Hooked | 55 | 7.8 | 0.5 | 0.4 | 100 | 100 | 500 | 1.33 | 1500 | 35.79 | 3.9 | 3.75 | 68 | 13.15 | 80 | https://doi.org/10.1155/2019/8390345
S-1.0 | Hooked | 55 | 7.8 | 1 | 0.4 | 100 | 100 | 500 | 1.33 | 1500 | 37.7 | 4.08 | 3.03 | 72 | 10.96 | 80 | https://doi.org/10.1155/2019/8390345
S-1.5 | Hooked | 55 | 7.8 | 1.5 | 0.4 | 150 | 150 | 500 | 1.33 | 1500 | 36.78 | 5.54 | 2.31 | 66 | 6.88 | 80 | https://doi.org/10.1155/2019/8390345
B30R1 | Hooked | 80 | 7.8 | 3 | 1 | 150 | 300 | 3000 | 3.4 | 2800 | 47.4 | 9 |  | 195 | 36 | Not mentioned | https://doi.org/10.1016/j.engstruct.2021.113266
B30R3 | Hooked | 80 | 7.8 | 3 | 2.9 | 150 | 300 | 3000 | 3.6 | 2800 | 47.4 | 9 |  | 358 | 34 | Not mentioned | https://doi.org/10.1016/j.engstruct.2021.113266
B30R5 | Hooked | 80 | 7.8 | 3 | 4.8 | 150 | 300 | 3000 | 3.9 | 2800 | 47.4 | 11.25 |  | 485 | 36 | Not mentioned | https://doi.org/10.1016/j.engstruct.2021.113266
B30R7 | Hooked | 80 | 7.8 | 3 | 7.1 | 150 | 300 | 3000 | 4.1 | 2800 | 47.4 | 14.28 |  | 636 | 42 | Not mentioned | https://doi.org/10.1016/j.engstruct.2021.113266
B1 | None | 0 | 0 | 0 | 1 | 100 | 150 | 1000 | 3 | 0 | 24.6 | 3.8 | 2.64 | 49.5 | 9.1 | final point in the graph | http://dx.doi.org/10.1016/j.conbuildmat.2015.01.021
B2 | Hooked | 60 | 7.8 | 2 | 1 | 100 | 150 | 1000 | 3 | 1100 | 28.2 | 11.3 | 10.62 | 52.2 | 30.1 | final point in the graph | http://dx.doi.org/10.1016/j.conbuildmat.2015.01.021
B4 | None | 0 | 0 | 0 | 1 | 100 | 150 | 1000 | 3 | 0 | 24.6 | 4 | 3.75 | 51.4 | 11.7 | final point in the graph | http://dx.doi.org/10.1016/j.conbuildmat.2015.01.021
B5 | Hooked | 60 | 7.8 | 2 | 1 | 100 | 150 | 1000 | 3 | 1100 | 28.2 | 7.1 | 4.28 | 54 | 13 | final point in the graph | http://dx.doi.org/10.1016/j.conbuildmat.2015.01.021
B7 | None | 0 | 0 | 0 | 1.5 | 100 | 150 | 1000 | 3 | 0 | 24.6 | 1.4 | 1.35 | 45 | 4.26 | final point in the graph | http://dx.doi.org/10.1016/j.conbuildmat.2015.01.021
B8 | Hooked | 60 | 7.8 | 2 | 1.5 | 100 | 150 | 1000 | 3 | 1100 | 28.2 | 1.2 | 1.06 | 64.6 | 5.254 | final point in the graph | http://dx.doi.org/10.1016/j.conbuildmat.2015.01.021
B | Smooth | 0 | 0 | 0 | 0.933 | 120 | 240 | 1840 | 2.35 | 0 | 28.2 | 3.86 | 1.6 | 30 | 15 | not mentioned | https://doi.org/10.1016/j.conbuildmat.2018.03.225
B1-0-6 | None | 0 | 7.8 | 0 | 0.28 | 150 | 150 | 1200 | 2.45 | 0 | 40.7 | 14 | 14 | 30 | 55 | not mentioned | https://doi.org/10.1016/j.compstruct.2019.110926
B2-0-8 | None | 0 | 7.8 | 0 | 0.44 | 150 | 150 | 1200 | 2.45 | 0 | 40.7 | 6.3 | 6.3 | 48 | 40 | not mentioned | https://doi.org/10.1016/j.compstruct.2019.110926
B3-0-10 | None | 0 | 7.8 | 0 | 0.7 | 150 | 150 | 1200 | 2.45 | 0 | 40.7 | 4.75 | 4.75 | 60 | 32 | not mentioned | https://doi.org/10.1016/j.compstruct.2019.110926
B4-0.5/45-10 | Hooked | 45 | 7.8 | 0.5 | 0.7 | 150 | 150 | 1200 | 2.45 | 1100 | 31 | 4.1 | 3.13 | 63 | 15 | not mentioned | https://doi.org/10.1016/j.compstruct.2019.110926
B5-1/45-10 | Hooked | 45 | 7.8 | 1 | 0.7 | 150 | 150 | 1200 | 2.45 | 1100 | 32 | 3.45 | 1.27 | 70 | 7.5 | not mentioned | https://doi.org/10.1016/j.compstruct.2019.110926
B6-2/45-6 | Hooked | 45 | 7.8 | 2 | 0.28 | 150 | 150 | 1200 | 2.45 | 1100 | 34.8 | 5.15 | 1.23 | 53 | 5 | not mentioned | https://doi.org/10.1016/j.compstruct.2019.110926
B7-2/45-8 | Hooked | 45 | 7.8 | 2 | 0.44 | 150 | 150 | 1200 | 2.45 | 1100 | 34.8 | 5.9 | 1.18 | 62 | 5 | not mentioned | https://doi.org/10.1016/j.compstruct.2019.110926
B8-2/45-10 | Hooked | 45 | 7.8 | 2 | 0.7 | 150 | 150 | 1200 | 2.45 | 1100 | 34.8 | 3.2 | 1.3 | 78 | 7.5 | not mentioned | https://doi.org/10.1016/j.compstruct.2019.110926
B9-2/80-10 | Hooked | 80 | 7.8 | 2 | 0.7 | 150 | 150 | 1200 | 2.45 | 1100 | 34.3 | 2 | 1.4 | 85 | 7.5 | not mentioned | https://doi.org/10.1016/j.compstruct.2019.110926
LWRCB 350-01 | Hooked | 0 | 0 | 0 | 0.45 | 300 | 300 | 2000 | 2.22 | 1050 | 20 | 4.81 | 1.22 | 94 | 5 | not mentioned | http://dx.doi.org/10.1016/j.conbuildmat.2012.09.022
LWRCB 350-02 | Hooked | 0 | 0 | 0 | 0.45 | 300 | 300 | 2000 | 2.22 | 1050 | 20 | 4.81 | 1.7 | 93 | 5 | not mentioned | http://dx.doi.org/10.1016/j.conbuildmat.2012.09.022
LWRCB 350-30 1 | Hooked | 80 | 7.8 | 0.4 | 0.45 | 300 | 300 | 2000 | 2.22 | 1050 | 20.5 | 5.65 | 1.03 | 148 | 13 | not mentioned | http://dx.doi.org/10.1016/j.conbuildmat.2012.09.022
LWRCB 350-30 2 | Hooked | 80 | 7.8 | 0.4 | 0.45 | 300 | 300 | 2000 | 2.22 | 1050 | 20.5 | 5.65 | 1.01 | 139 | 13 | not mentioned | http://dx.doi.org/10.1016/j.conbuildmat.2012.09.022
LWRCB 350-60 1 | Hooked | 80 | 7.8 | 0.8 | 0.45 | 300 | 300 | 2000 | 2.22 | 1050 | 20.9 | 5.23 | 1.18 | 160 | 13 | not mentioned | http://dx.doi.org/10.1016/j.conbuildmat.2012.09.022
LWRCB 350-60 2 | Hooked | 80 | 7.8 | 0.8 | 0.45 | 300 | 300 | 2000 | 2.22 | 1050 | 20.9 | 5.23 | 1.53 | 140 | 13 | not mentioned | http://dx.doi.org/10.1016/j.conbuildmat.2012.09.022
NF-0-015-1 | None | 0 | 0 | 0 | 0.15 | 240 | 300 | 3200 | 2.83 | 0 | 27.5 | 15.2 | 15.2 | 37.8 | 109.6 | 99 | http://dx.doi.org/10.1016/j.engstruct.2015.11.046
NF-0-015-2 | None | 0 | 0 | 0 | 0.15 | 240 | 300 | 3200 | 2.83 | 0 | 27.5 | 14.9 | 12.8 | 38.9 | 118.3 | 99 | http://dx.doi.org/10.1016/j.engstruct.2015.11.046
40-015-1 | Hooked | 64 | 7.8 | 0.5 | 0.15 | 240 | 300 | 3200 | 2.83 | 1345 | 27.4 | 4.4 | 3.5 | 47.9 | 24.2 | 99 | http://dx.doi.org/10.1016/j.engstruct.2015.11.046
40-015-2 | Hooked | 64 | 7.8 | 0.5 | 0.15 | 240 | 300 | 3200 | 2.83 | 1345 | 27.4 | 3.3 | 2.8 | 47 | 22.4 | 99 | http://dx.doi.org/10.1016/j.engstruct.2015.11.046
NF-1-015-1 | Hooked | 64 | 7.8 | 0.76 | 0.15 | 240 | 300 | 3200 | 2.83 | 1345 | 25.4 | 2.9 | 2.4 | 48.1 | 19.7 | 99 | http://dx.doi.org/10.1016/j.engstruct.2015.11.046
NF-1-015-2 | Hooked | 64 | 7.8 | 0.76 | 0.15 | 240 | 300 | 3200 | 2.83 | 1345 | 25.5 | 3.9 | 3.5 | 40 | 23.8 | 99 | http://dx.doi.org/10.1016/j.engstruct.2015.11.046
NF-1-015-3 | Hooked | 64 | 7.8 | 0.76 | 0.15 | 240 | 300 | 3200 | 2.83 | 1345 | 25.4 | 2.8 | 2.3 | 42.3 | 13.3 | 99 | http://dx.doi.org/10.1016/j.engstruct.2015.11.046
0-039-1 | Hooked | 0 | 0 | 0 | 0.4 | 240 | 300 | 3200 | 2.83 | 0 | 28.8 | 14.9 | 13.9 | 86.5 | 179.9 | 99 | http://dx.doi.org/10.1016/j.engstruct.2015.11.046
40-039-1 | Hooked | 64 | 7.8 | 0.5 | 0.4 | 240 | 300 | 3200 | 2.83 | 1345 | 27.8 | 7.6 | 6 | 91.1 | 74.2 | 99 | http://dx.doi.org/10.1016/j.engstruct.2015.11.046
40-039-2 | Hooked | 64 | 7.8 | 0.5 | 0.4 | 240 | 300 | 3200 | 2.83 | 1345 | 27.8 | 7.1 | 6.5 | 95 | 102.3 | 99 | http://dx.doi.org/10.1016/j.engstruct.2015.11.046
60-039-1 | Hooked | 64 | 7.8 | 0.76 | 0.4 | 240 | 300 | 3200 | 2.83 | 1345 | 27.9 | 6.9 | 3.9 | 93.5 | 45.5 | 99 | http://dx.doi.org/10.1016/j.engstruct.2015.11.046
60-039-2 | Hooked | 64 | 7.8 | 0.76 | 0.4 | 240 | 300 | 3200 | 2.83 | 0 | 27.9 | 5.3 | 2.9 | 99.9 | 39.6 | 99 | http://dx.doi.org/10.1016/j.engstruct.2015.11.046
NF-0-063-1 | Hooked | 0 | 0 | 0 | 0.63 | 240 | 300 | 3200 | 2.83 | 1345 | 27.6 | 9 | 8.8 | 113.7 | 152.2 | 99 | http://dx.doi.org/10.1016/j.engstruct.2015.11.046
NF-1-063-1 | Hooked | 64 | 7.8 | 0.76 | 0.63 | 240 | 300 | 3200 | 2.83 | 1345 | 25.7 | 9.2 | 9.2 | 122.7 | 137.9 | 99 | http://dx.doi.org/10.1016/j.engstruct.2015.11.046
NF-1-063-2 | Hooked | 64 | 7.8 | 0.76 | 0.63 | 240 | 300 | 3200 | 2.83 | 1345 | 25.7 | 11.5 | 11.5 | 113.7 | 163.5 | 99 | http://dx.doi.org/10.1016/j.engstruct.2015.11.046
NF-1-063-3 | Hooked | 64 | 7.8 | 0.76 | 0.63 | 240 | 300 | 3200 | 2.83 | 1345 | 25.7 | 10 | 9.7 | 113.3 | 175 | 99 | http://dx.doi.org/10.1016/j.engstruct.2015.11.046
0-094-1 | Hooked | 0 | 0 | 0 | 0.94 | 240 | 300 | 3200 | 2.83 | 0 | 27.6 | 5.8 | 5.2 | 162.8 | 94.1 | 99 | http://dx.doi.org/10.1016/j.engstruct.2015.11.046
60-094-1 | Hooked | 64 | 7.8 | 0.76 | 0.94 | 240 | 300 | 3200 | 2.83 | 1345 | 28.7 | 5.6 | 4.4 | 172.8 | 77.3 | 99 | http://dx.doi.org/10.1016/j.engstruct.2015.11.046
60-094-2 | Hooked | 64 | 7.8 | 0.76 | 0.94 | 240 | 300 | 3200 | 2.83 | 1345 | 28.7 | 5.4 | 3.2 | 175.8 | 52.1 | 99 | http://dx.doi.org/10.1016/j.engstruct.2015.11.046
NF-0-126-1 | Hooked | 0 | 0 | 0 | 1.26 | 240 | 300 | 3200 | 2.83 | 0 | 27.4 | 4.7 | 4.5 | 181.3 | 80.6 | 99 | http://dx.doi.org/10.1016/j.engstruct.2015.11.046
NF-1-126-1 | Hooked | 64 | 7.8 | 0.76 | 1.26 | 240 | 300 | 3200 | 2.83 | 1345 | 26.4 | 4.3 | 3.1 | 187.3 | 57 | 99 | http://dx.doi.org/10.1016/j.engstruct.2015.11.046
NF-1-126-2 | Hooked | 64 | 7.8 | 0.76 | 1.26 | 240 | 300 | 3200 | 2.83 | 1345 | 26.4 | 6.6 | 5.8 | 193.6 | 96.9 | 99 | http://dx.doi.org/10.1016/j.engstruct.2015.11.046
NF-0-330-1 | Hooked | 0 | 0 | 0 | 3.27 | 240 | 300 | 3200 | 2.83 | 0 | 25.4 | 1.9 | 1.8 | 329.7 | 31.5 | 99 | http://dx.doi.org/10.1016/j.engstruct.2015.11.046
NF-1-330-1 | Hooked | 64 | 7.8 | 0.76 | 3.27 | 240 | 300 | 3200 | 2.83 | 1345 | 24.3 | 1.9 | 1.8 | 323.5 | 34.5 | 99 | http://dx.doi.org/10.1016/j.engstruct.2015.11.046
NF-1-330-2 | Hooked | 64 | 7.8 | 0.76 | 3.27 | 240 | 300 | 3200 | 2.83 | 1345 | 24.3 | 1.7 | 1.5 | 301.4 | 36.2 | 99 | http://dx.doi.org/10.1016/j.engstruct.2015.11.046
C | Hooked | 65 | 7.8 | 2 | 0 | 150 | 200 | 2200 | 4 | 3005 | 26.7 | 2.2 | 2.2 | 63 | 34 | peak | https://doi.org/10.1016/j.cscm.2022.e01655
M2 | Hooked | 65 | 7.9 | 0.25 | 0.18 | 250 | 320 | 2600 | 4 | 1100 | 26.3 | 3.6 |  | 56 |  | NOT MENTIONED | https://doi.org/10.1016/j.conbuildmat.2018.08.099
M3 | Hooked | 65 | 7.9 | 0.5 | 0.18 | 250 | 320 | 2600 | 4 | 1100 | 26.6 | 1.5 |  | 74 |  | NOT MENTIONED | https://doi.org/10.1016/j.conbuildmat.2018.08.099
M4 | Hooked | 65 | 7.9 | 0.75 | 0.18 | 250 | 320 | 2600 | 4 | 1100 | 23.4 | 1 |  | 65 |  | NOT MENTIONED | https://doi.org/10.1016/j.conbuildmat.2018.08.099
M5 | Hooked | 65 | 7.9 | 1 | 0.18 | 250 | 320 | 2600 | 4 | 1100 | 24.2 | 1.49 |  | 68 |  | NOT MENTIONED | https://doi.org/10.1016/j.conbuildmat.2018.08.099
M7 | Hooked | 65 | 7.9 | 0.25 | 0.267 | 250 | 320 | 2600 | 4 | 1100 | 26.3 | 3.58 |  | 74 |  | NOT MENTIONED | https://doi.org/10.1016/j.conbuildmat.2018.08.099
M8 | Hooked | 65 | 7.9 | 0.5 | 0.267 | 250 | 320 | 2600 | 4 | 1100 | 26.6 | 1.99 |  | 82 |  | NOT MENTIONED | https://doi.org/10.1016/j.conbuildmat.2018.08.099
M9 | Hooked | 65 | 7.9 | 0.75 | 0.267 | 250 | 320 | 2600 | 4 | 1100 | 23.4 | 2 |  | 86 |  | NOT MENTIONED | https://doi.org/10.1016/j.conbuildmat.2018.08.099
M10 | Hooked | 65 | 7.9 | 1 | 0.267 | 250 | 320 | 2600 | 4 | 1100 | 24.2 | 1.99 |  | 85 |  | NOT MENTIONED | https://doi.org/10.1016/j.conbuildmat.2018.08.099
M12 | Hooked | 65 | 7.9 | 0.25 | 0.317 | 250 | 320 | 2600 | 4 | 1100 | 26.3 | 4.3 |  | 95 |  | NOT MENTIONED | https://doi.org/10.1016/j.conbuildmat.2018.08.099
M13 | Hooked | 65 | 7.9 | 0.5 | 0.317 | 250 | 320 | 2600 | 4 | 1100 | 26.6 | 2.7 |  | 93 |  | NOT MENTIONED | https://doi.org/10.1016/j.conbuildmat.2018.08.099
M14 | Hooked | 65 | 7.9 | 0.75 | 0.317 | 250 | 320 | 2600 | 4 | 1100 | 23.4 | 2.33 |  | 100 |  | NOT MENTIONED | https://doi.org/10.1016/j.conbuildmat.2018.08.099
M15 | Hooked | 65 | 7.9 | 1 | 0.317 | 250 | 320 | 2600 | 4 | 1100 | 24.2 | 2.1 |  | 98 |  | NOT MENTIONED | https://doi.org/10.1016/j.conbuildmat.2018.08.099
M17 | Hooked | 65 | 7.9 | 0.25 | 0.406 | 250 | 320 | 2600 | 4 | 1100 | 26.3 | 4.33 |  | 118 |  | NOT MENTIONED | https://doi.org/10.1016/j.conbuildmat.2018.08.099
M18 | Hooked | 65 | 7.9 | 0.5 | 0.406 | 250 | 320 | 2600 | 4 | 1100 | 26.6 | 2.7 |  | 113 |  | NOT MENTIONED | https://doi.org/10.1016/j.conbuildmat.2018.08.099
M19 | Hooked | 65 | 7.9 | 0.75 | 0.406 | 250 | 320 | 2600 | 4 | 1100 | 23.4 | 2 |  | 114 |  | NOT MENTIONED | https://doi.org/10.1016/j.conbuildmat.2018.08.099
M20 | Hooked | 65 | 7.9 | 1 | 0.406 | 250 | 320 | 2600 | 4 | 1100 | 24.2 | 2.3 |  | 118 |  | NOT MENTIONED | https://doi.org/10.1016/j.conbuildmat.2018.08.099
HC-0-1.5 | Hooked | 62.5 | 8 | 0 | 1.5 | 125 | 250 | 3030 | 5.54 | 1100 | 33.5 | 3.3 |  | 78.5 |  | NOT MENTIONED | DOI:10.14359/51683863
FHC-65-1.5 | Hooked | 62.5 | 8 | 0.5 | 1.5 | 125 | 250 | 3030 | 5.54 | 1100 | 37.8 | 5.8 |  | 78.5 |  | NOT MENTIONED | DOI:10.14359/51683863
FHC-100-1.5 | Hooked | 62.5 | 8 | 0.75 | 1.5 | 125 | 250 | 3030 | 5.54 | 1100 | 38.2 | 6.7 |  | 84 |  | NOT MENTIONED | DOI:10.14359/51683863
NC-0-1 | Hooked | 62.5 | 8 | 0 | 1 | 125 | 250 | 3030 | 5.54 | 1100 | 23.8 | 5.9 |  | 60.7 |  | NOT MENTIONED | DOI:10.14359/51683863
FNC-65-1 | Hooked | 62.5 | 8 | 0.5 | 1 | 125 | 250 | 3030 | 5.54 | 1100 | 27.6 | 7.6 |  | 63.7 |  | NOT MENTIONED | DOI:10.14359/51683863
FNC-100-1 | Hooked | 62.5 | 8 | 0.75 | 1 | 125 | 250 | 3030 | 5.54 | 1100 | 28.2 | 7.7 |  | 64.1 |  | NOT MENTIONED | DOI:10.14359/51683863
NC-0-1.5 | Hooked | 62.5 | 8 | 0 | 1.5 | 125 | 250 | 3030 | 5.54 | 1100 | 23.8 | 4.2 |  | 67.7 |  | NOT MENTIONED | DOI:10.14359/51683863
FNC-65-1.5 | Hooked | 62.5 | 8 | 0.5 | 1.5 | 125 | 250 | 3030 | 5.54 | 1100 | 27.6 | 7 |  | 71.9 |  | NOT MENTIONED | DOI:10.14359/51683863
FNC-100-1.5 | Hooked | 62.5 | 8 | 0.75 | 1.5 | 125 | 250 | 3030 | 5.54 | 1100 | 28.2 | 4.8 |  | 74 |  | NOT MENTIONED | DOI:10.14359/51683863
A2.5R | Hooked | 54.5 | 0 | 0 | 1.34 | 150 | 230 | 1400 | 2.5 | 1100 | 29.3 | 1.54 |  | 81 | 1.89 | final point in the graph | 10.15632/jtam-pl.55.4.1205
A2.5F1.0a | Hooked | 54.5 | 7.8 | 1 | 1.34 | 150 | 230 | 1400 | 2.5 | 1100 | 27.2 | 1.55 |  | 130 | 6.69 | final point in the graph | 10.15632/jtam-pl.55.4.1205
A2.5F1.0b | Hooked | 54.5 | 7.8 | 1 | 1.34 | 150 | 230 | 1400 | 2.5 | 1100 | 23.2 | 1.29 |  | 88 | 5.71 | final point in the graph | 10.15632/jtam-pl.55.4.1205
A2.5F2.0 | Hooked | 54.5 | 7.8 | 2 | 1.34 | 150 | 230 | 1400 | 2.5 | 1100 | 21.7 | 1.85 |  | 100 | 5.09 | final point in the graph | 10.15632/jtam-pl.55.4.1205
A2.5F3.0 | Hooked | 54.5 | 7.8 | 3 | 1.34 | 150 | 230 | 1400 | 2.5 | 1100 | 14.7 | 1.59 |  | 78 | 7.79 | final point in the graph | 10.15632/jtam-pl.55.4.1205
A3.5R | Hooked | 54.5 | 0 | 0 | 1.34 | 150 | 230 | 2200 | 3.5 | 1100 | 26.4 | 1.01 |  | 62 | 2.83 | final point in the graph | 10.15632/jtam-pl.55.4.1205
A3.5F1.0 | Hooked | 54.5 | 7.8 | 1 | 1.34 | 150 | 230 | 2200 | 3.5 | 1100 | 21.1 | 1.52 |  | 65 | 4.26 | final point in the graph | 10.15632/jtam-pl.55.4.1205
A3.5F2.0 | Hooked | 54.5 | 7.8 | 2 | 1.34 | 150 | 230 | 2200 | 3.5 | 1100 | 21.7 | 2.06 |  | 85 | 6.36 | final point in the graph | 10.15632/jtam-pl.55.4.1205
A3.5F3.0 | Hooked | 54.5 | 7.8 | 3 | 1.34 | 150 | 230 | 2200 | 3.5 | 1100 | 24.8 | 1.34 |  | 117 | 6.83 | final point in the graph | 10.15632/jtam-pl.55.4.1205
A4.5R | Hooked | 54.5 | 0 | 0 | 1.34 | 150 | 230 | 2200 | 4 | 1100 | 30.4 | 1.34 |  | 76 | 7.37 | final point in the graph | 10.15632/jtam-pl.55.4.1205
A4.5F1.0 | Hooked | 54.5 | 7.8 | 1 | 1.34 | 150 | 230 | 2200 | 4 | 1100 | 23.2 | 1.89 |  | 85 | 8.7 | final point in the graph | 10.15632/jtam-pl.55.4.1205
A4.5F2.0 | Hooked | 54.5 | 7.8 | 2 | 1.34 | 150 | 230 | 2200 | 4 | 1100 | 21.7 | 1.8 |  | 70 | 15.35 | final point in the graph | 10.15632/jtam-pl.55.4.1205
A4.5F3.0 | Hooked | 54.5 | 7.8 | 3 | 1.34 | 150 | 230 | 2200 | 4 | 1100 | 27.91 |  |  | 97 | 18.63 | final point in the graph | 10.15632/jtam-pl.55.4.1205
S0F0 | Hooked | 0 | 8 | 0 | 1.16 | 100 | 150 | 1100 | 2.2 | 1100 | 42.3 | 1.7 |  | 58.59 |  | 80 | https://doi.org/10.1016/j.conbuildmat.2015.12.010
S0F0.5-65 | Hooked | 65 | 8 | 0.5 | 1.16 | 100 | 150 | 1100 | 2.2 | 1100 | 41.6 | 2.1 |  | 86.21 |  | 80 | https://doi.org/10.1016/j.conbuildmat.2015.12.010
S0F1.0-65 | Hooked | 65 | 8 | 1 | 1.16 | 100 | 150 | 1100 | 2.2 | 1100 | 41.6 | 2.8 |  | 90.25 |  | 80 | https://doi.org/10.1016/j.conbuildmat.2015.12.010
S0F1.0-80 | Hooked | 80 | 8 | 1 | 1.16 | 100 | 150 | 1100 | 2.2 | 1100 | 41.3 | 3.25 |  | 97.75 |  | 80 | https://doi.org/10.1016/j.conbuildmat.2015.12.010
S0F2.0-65 | Hooked | 65 | 8 | 2 | 1.16 | 100 | 150 | 1100 | 2.2 | 1100 | 42.1 | 3.25 |  | 92.87 |  | 80 | https://doi.org/10.1016/j.conbuildmat.2015.12.010
S0F2.0-80 | Hooked | 80 | 8 | 2 | 1.16 | 100 | 150 | 1100 | 2.2 | 1100 | 42.7 | 3.65 |  | 105 |  | 80 | https://doi.org/10.1016/j.conbuildmat.2015.12.010
S0F3.0-65 | Hooked | 65 | 8 | 3 | 1.16 | 100 | 150 | 1100 | 2.2 | 1100 | 41.3 | 4.1 |  | 110.32 |  | 80 | https://doi.org/10.1016/j.conbuildmat.2015.12.010
G1B2 | Hooked | 63 | 7.8 | 0.5 | 1.12 | 100 | 170 | 1400 | 1.07 | 1100 | 28.2 | 2.17 |  | 146.29 | 8.2 | Peak | DOI: 10.12989/sem.2018.67.4.347
G1B3 | Hooked | 63 | 7.8 | 0.75 | 1.12 | 100 | 170 | 1400 | 1.07 | 1100 | 28.5 | 4.57 |  | 173.68 | 12 | Peak | DOI: 10.12989/sem.2018.67.4.347
G1B5 | Hooked | 63 | 7.8 | 0.5 | 1.12 | 100 | 170 | 1400 | 2.5 | 1100 | 28.2 | 2.02 |  | 81.06 | 9 | Peak | DOI: 10.12989/sem.2018.67.4.347
G1B6 | Hooked | 63 | 7.8 | 0.75 | 1.12 | 100 | 170 | 1400 | 2.5 | 1100 | 28.5 | 3.85 |  | 101.79 | 31 | Peak | DOI: 10.12989/sem.2018.67.4.347
G2B2 | Hooked | 63 | 7.8 | 0.5 | 1.05 | 100 | 170 | 1400 | 1 | 1100 | 28.2 | 2.84 |  | 212.85 | 12 | Peak | DOI: 10.12989/sem.2018.67.4.347
G2B3 | Hooked | 63 | 7.8 | 0.75 | 1.05 | 100 | 170 | 1400 | 1 | 1100 | 28.5 | 5.46 |  | 251.54 | 22 | Peak | DOI: 10.12989/sem.2018.67.4.347
G2B5 | Hooked | 63 | 7.8 | 0.5 | 1.05 | 100 | 170 | 1400 | 2.33 | 1100 | 28.2 | 2 |  | 88.92 | 8 | Peak | DOI: 10.12989/sem.2018.67.4.347
G2B6 | Hooked | 63 | 7.8 | 0.75 | 1.05 | 100 | 170 | 1400 | 2.33 | 1100 | 28.5 | 1.65 |  | 93.26 | 8 | Peak | DOI: 10.12989/sem.2018.67.4.347
G3B1 | Hooked | 63 | 7.8 | 0.5 | 0.92 | 100 | 170 | 1400 | 2.41 | 1100 | 28.2 | 2.03 |  | 84.06 | 8.5 | Peak | DOI: 10.12989/sem.2018.67.4.347
G3B2 | Hooked | 63 | 7.8 | 0.5 | 0.92 | 100 | 170 | 1400 | 1.29 | 1100 | 28.2 | 2.66 |  | 42.69 | 8.5 | Peak | DOI: 10.12989/sem.2018.67.4.347
G3B3 | Hooked | 63 | 7.8 | 0.5 | 0.64 | 100 | 170 | 1400 | 0.9 | 1100 | 28.2 | 3.36 |  | 102.12 | 9 | Peak | DOI: 10.12989/sem.2018.67.4.347
G1B1 | None | 0 | 0 | 0 | 1.12 | 100 | 170 | 1400 | 1.07 | 0 | 27.2 | 2.13 |  | 132.99 | 6.5 | Peak | DOI: 10.12989/sem.2018.67.4.347
G1B4 | None | 0 | 0 | 0 | 1.12 | 100 | 170 | 1400 | 2.5 | 0 | 27.2 | 1.8 |  | 50.13 | 6 | Peak | DOI: 10.12989/sem.2018.67.4.347
G2B1 | None | 0 | 0 | 0 | 1.05 | 100 | 170 | 1400 | 1.07 | 0 | 27.2 | 4 |  | 193.05 | 11 | Peak | DOI: 10.12989/sem.2018.67.4.347
G2B4 | None | 0 | 0 | 0 | 1.05 | 100 | 170 | 1400 | 2.5 | 0 | 27.2 | 1.45 |  | 53.99 | 5.5 | Peak | DOI: 10.12989/sem.2018.67.4.347
SI0F0 | Hooked | 0 | 7.8 | 0 | 2.48 | 150 | 250 | 2200 | 2.8 | 1100 | 32.4 | 1.31 | 1.1 | 197.27 | 15 | 85 | 10.1680/stbu.12.00068
SI0F1 | Hooked | 60 | 7.8 | 1 | 2.48 | 150 | 250 | 2200 | 2.8 | 1100 | 32.4 | 1.63 | 1 | 192.58 | 12 | 85 | 10.1680/stbu.12.00068
SI0F1.5 | Hooked | 60 | 7.8 | 1.5 | 2.48 | 150 | 250 | 2200 | 2.8 | 1100 | 32.4 | 2.13 | 1 | 182.9 | 13 | 85 | 10.1680/stbu.12.00068
SI0F2 | Hooked | 60 | 7.8 | 2 | 2.48 | 150 | 250 | 2200 | 2.8 | 1100 | 32.4 | 2.11 | 1.1 | 187.63 | 15 | 85 | 10.1680/stbu.12.00068
SI0S2.5 | Hooked | 60 | 7.8 | 2.5 | 2.48 | 150 | 250 | 2200 | 2.8 | 1100 | 32.4 | 1.78 | 1.31 | 194.83 | 18 | 85 | 10.1680/stbu.12.00068
70-NF-1.5 | Hooked | 64 | 7.85 | 0.75 | 1.27 | 160 | 290 | 1250 | 1.5 | 1200 | 39.3 | 1.19 |  | 438.6 |  | 90 | https://doi.org/10.3390/ma15010017
70-NF-25 | Hooked | 64 | 7.85 | 0.75 | 1.27 | 160 | 290 | 1750 | 2.5 | 1200 | 39.3 | 4.66 | 1.81 | 213.76 | 15 | 90 | https://doi.org/10.3390/ma15010017
70-NF-35 | Hooked | 64 | 7.85 | 0.75 | 1.27 | 160 | 290 | 2250 | 3.5 | 1200 | 39.3 | 3.9 | 2.63 | 166.43 | 24.32 | 90 | https://doi.org/10.3390/ma15010017
70-HF-15 | Hooked | 64 | 7.85 | 0.75 | 1.27 | 160 | 290 | 1250 | 1.5 | 1600 | 39.3 | 1.23 |  | 393.2 |  | 90 | https://doi.org/10.3390/ma15010017
70-HF-25 | Hooked | 64 | 7.85 | 0.75 | 1.27 | 160 | 290 | 1750 | 2.5 | 1600 | 39.3 | 7.18 | 1.94 | 225.83 | 14.2 | 90 | https://doi.org/10.3390/ma15010017
70-HF-35 | Hooked | 64 | 7.85 | 0.75 | 1.27 | 160 | 290 | 2250 | 3.5 | 1600 | 39.3 | 4.2 | 1.7 | 159.58 | 19.82 | 90 | https://doi.org/10.3390/ma15010017
Ductal-vf2.0-ρ0.96 | Smooth | 65 | 7.85 | 2 | 0.96 | 150 | 220 | 2000 | 4.4 | 2160 | 53.5 | 1 |  | 120 |  | NOT MENTIONED | DOI: 10.1061/(ASCE)ST.1943-541X.0003225
Ductal-vf1.0-ρ0.96 | Smooth | 65 | 7.85 | 1 | 0.96 | 150 | 220 | 2000 | 4.4 | 2160 | 53.5 | 2 |  | 90 |  | NOT MENTIONED | DOI: 10.1061/(ASCE)ST.1943-541X.0003225
Ductal-vf0.5-ρ0.96 | Smooth | 65 | 7.85 | 0.5 | 0.96 | 150 | 220 | 2000 | 4.4 | 2160 | 53.5 | 4.3 |  | 90 |  | NOT MENTIONED | DOI: 10.1061/(ASCE)ST.1943-541X.0003225
Ductal-vf2.0-ρ2.10 | Smooth | 65 | 7.85 | 2 | 2.1 | 150 | 220 | 2000 | 4.4 | 2160 | 53.5 | 3 |  | 188 |  | NOT MENTIONED | DOI: 10.1061/(ASCE)ST.1943-541X.0003225
Ductal-vf1.0-ρ2.10 | Smooth | 65 | 7.85 | 1 | 2.1 | 150 | 220 | 2000 | 4.4 | 2160 | 53.5 | 4 |  | 170 |  | NOT MENTIONED | DOI: 10.1061/(ASCE)ST.1943-541X.0003225
UP-F-vf2.0-ρ2.10 | Smooth | 65 | 7.85 | 2 | 2.1 | 150 | 220 | 2000 | 4.4 | 2160 | 41.8 | 2.2 |  | 180 |  | NOT MENTIONED | DOI: 10.1061/(ASCE)ST.1943-541X.0003225
UP-F-vf1.0-ρ2.10 | Smooth | 65 | 7.85 | 1 | 2.1 | 150 | 220 | 2000 | 4.4 | 2160 | 41.8 | 3.7 |  | 190 |  | NOT MENTIONED | DOI: 10.1061/(ASCE)ST.1943-541X.0003225
2ϕ16-B-PC | Hooked | 50 | 7.85 | 0 | 0.75 | 200 | 300 | 4000 | 4.6 | 1100 | 37 | 5.2 |  |  |  | 85 | https://doi.org/10.1016/j.compositesb.2012.06.003
2ϕ16-B-30 | Hooked | 50 | 7.85 | 0.38 | 0.75 | 200 | 300 | 4000 | 4.6 | 1100 | 37 | 9 |  |  |  | 85 | https://doi.org/10.1016/j.compositesb.2012.06.003
2ϕ16-B-60 | Hooked | 50 | 7.85 | 0.76 | 0.75 | 200 | 300 | 4000 | 4.6 | 1100 | 37 | 6.3 |  |  |  | 85 | https://doi.org/10.1016/j.compositesb.2012.06.003
4ϕ16-B-PC | Hooked | 50 | 7.85 | 0 | 1.5 | 200 | 300 | 4000 | 4.6 | 1100 | 37 | 2.8 |  |  |  | 85 | https://doi.org/10.1016/j.compositesb.2012.06.003
4ϕ16-B-30 | Hooked | 50 | 7.85 | 0.38 | 1.5 | 200 | 300 | 4000 | 4.6 | 1100 | 37 | 3 |  |  |  | 85 | https://doi.org/10.1016/j.compositesb.2012.06.003
A5 | Hooked | 60 | 8 | 0 | 1.13 | 150 | 150 | 600 | 2 | 1100 | 26.8 | 4.67 | 4.67 | 137.6 |  | 85 | https://doi.org/10.1016/j.engstruct.2008.04.019
A5 | Hooked | 60 | 8 | 0 | 1.13 | 150 | 150 | 600 | 2 | 1100 | 26.8 | 6.37 | 6.37 | 143.8 |  | 85 | https://doi.org/10.1016/j.engstruct.2008.04.019
A5 | Hooked | 60 | 8 | 1 | 1.13 | 150 | 150 | 600 | 2 | 1100 | 28.2 | 7.54 | 7.54 | 140.5 |  | 85 | https://doi.org/10.1016/j.engstruct.2008.04.019
A5 | Hooked | 60 | 8 | 1 | 1.13 | 150 | 150 | 600 | 2 | 1100 | 28.2 | 7.82 | 7.82 | 125 |  | 85 | https://doi.org/10.1016/j.engstruct.2008.04.019
A15 | Hooked | 60 | 8 | 0 | 1.22 | 150 | 150 | 600 | 2 | 1100 | 27.7 | 4.32 | 4.32 | 123.1 |  | 85 | https://doi.org/10.1016/j.engstruct.2008.04.019
A15 | Hooked | 60 | 8 | 0 | 1.22 | 150 | 150 | 600 | 2 | 1100 | 27.7 | 6.81 | 6.81 | 127.1 |  | 85 | https://doi.org/10.1016/j.engstruct.2008.04.019
A15 | Hooked | 60 | 8 | 1 | 1.22 | 150 | 150 | 600 | 2 | 1100 | 28.2 | 6.84 | 6.84 | 137.5 |  | 85 | https://doi.org/10.1016/j.engstruct.2008.04.019
A15 | Hooked | 60 | 8 | 1 | 1.22 | 150 | 150 | 600 | 2 | 1100 | 28.2 | 4.08 | 4.08 | 135.1 |  | 85 | https://doi.org/10.1016/j.engstruct.2008.04.019
A25 | Hooked | 60 | 8 | 0 | 1.33 | 150 | 150 | 600 | 2 | 1100 | 25.8 | 3.33 | 3.33 | 116.9 |  | 85 | https://doi.org/10.1016/j.engstruct.2008.04.019
A25 | Hooked | 60 | 8 | 0 | 1.33 | 150 | 150 | 600 | 2 | 1100 | 25.8 | 3.38 | 3.38 | 113.8 |  | 85 | https://doi.org/10.1016/j.engstruct.2008.04.019
A25 | Hooked | 60 | 8 | 1 | 1.33 | 150 | 150 | 600 | 2 | 1100 | 27.6 | 12.78 | 12.78 | 118.9 |  | 85 | https://doi.org/10.1016/j.engstruct.2008.04.019
A25 | Hooked | 60 | 8 | 1 | 1.33 | 150 | 150 | 600 | 2 | 1100 | 27.6 | 13 | 13 | 115.44 |  | 85 | https://doi.org/10.1016/j.engstruct.2008.04.019
VF0.0.1 | Hooked | 80 | 7.85 | 0 | 4.02 | 100 | 120 | 970 | 2.85 | 1225 | 21.3 |  | 2.5 |  |  |  | doi:10.3390/fib7120102
VF0.3.1 | Hooked | 80 | 7.85 | 0.3 | 4.02 | 100 | 120 | 970 | 2.85 | 1225 | 27 |  | 1.3 |  |  |  | doi:10.3390/fib7120102
VF0.6.1 | Hooked | 80 | 7.85 | 0.6 | 4.02 | 100 | 120 | 970 | 2.85 | 1225 | 24.8 |  | 1.9 |  |  |  | doi:10.3390/fib7120102
VF0.9.1 | Hooked | 80 | 7.85 | 0.9 | 4.02 | 100 | 120 | 970 | 2.85 | 1225 | 25.3 |  | 2.5 |  |  |  | doi:10.3390/fib7120102
VF1.2.1 | Hooked | 80 | 7.85 | 1.2 | 4.02 | 100 | 120 | 970 | 2.85 | 1225 | 25.8 |  | 1.3 |  |  |  | doi:10.3390/fib7120102
B-70-0 | Hooked | 60 | 7.85 | 0 | 4.87 | 100 | 159 | 1600 | 3.14 | 1200 | 39.3 | 6 |  |  |  | final point in the graph | https://doi.org/10.1166/asl.2012.3782
B-70-0.5 | Hooked | 60 | 7.85 | 0.5 | 4.87 | 100 | 159 | 1600 | 3.14 | 1200 | 39.3 | 5.4 |  |  |  | final point in the graph | https://doi.org/10.1166/asl.2012.3782
B-70-1.0 | Hooked | 60 | 7.85 | 1 | 4.87 | 100 | 159 | 1600 | 3.14 | 1200 | 39.3 | 11.3 |  |  |  | final point in the graph | https://doi.org/10.1166/asl.2012.3782
B-70-1.5 | Hooked | 60 | 7.85 | 1.5 | 4.87 | 100 | 159 | 1600 | 3.14 | 1200 | 39.3 | 8.4 |  |  |  | final point in the graph | https://doi.org/10.1166/asl.2012.3782
B-70-2.0 | Hooked | 60 | 7.85 | 2 | 4.87 | 100 | 159 | 1600 | 3.14 | 1200 | 39.3 | 6.4 |  |  |  | final point in the graph | https://doi.org/10.1166/asl.2012.3782